## Sheet1
Solution | Mass added, round 1 | Mass added, round 2 | Total solvent mass | LiPF6 mass to add | 2x check | mmol LiPF6 | mmol EC | mmol DEC | Mass % LiPF6 | Unmixed Vol % LiPF6 | Mole % LiPF6 | EC:LiPF6 mol ratio
0.5 | 13.5377 | 5.60826 | 19.14596 | 1.454184 | 0.5 | 9.57298 | 108.7097 | 81.03767 | 7.059% | 5.367% | 4.803% | 11.35589
1 | 11.1755 | 5.64167 | 16.81717 | 2.554612 | 1 | 16.81717 | 95.487 | 71.18078 | 13.19% | 10.19% | 9.165% | 5.677947
2 | 11.083 |  | 11.083 | 3.36712623 | 2 | 22.166 | 62.92868 | 46.91018 | 23.3% | 18.49% | 16.79% | 2.838973
3 | 10.654 |  | 10.654 | 4.85518761 | 3 | 31.962 | 60.49285 | 45.09439 | 31.31% | 25.39% | 23.24% | 1.892649
4 | 12.379 |  | 12.379 | 7.52172798 | 4 | 49.516 | 70.2873 | 52.39567 | 37.8% | 31.21% | 28.76% | 1.419487
| EC:DEC density = | 1.12 | g/mL